## Sheet1
Lab Number | SampleID |  | SiO2 | Al2O3 | Fe2O3T | Fe2O3 | FeO | MgO | CaO | Na2O | K2O | TiO2 | MnO | P2O5 | Cr | Ba | Be | Sc | Zr | LOI | Total | Ag | Ag | As | As_INA | Au | Au | Ba_INA | Bi | Br | Cd | Ce | Ce_INA | CO2 | Co | Co_INA | Cu | Cr_INA | Cs | Cs_INA | Dy | Er | Eu | Eu_INA | Fe | F | Ga | Ge | Gd | Ho | Hf | Hf_INA | Hg | La | La_INA | Li | Lu | Lu_INA | Mo | Mo_INA | Na | Nb | Nd | Ni | Pb | Pd | Pr | Pt | Rb | Rb | Rb_INA | S | Total S | Sb | Sc_INA | Se | Sm | Sm_INA | Sn | Sr | Ta | Ta_INA | Tb | Tb_INA | Th | Th_INA | Tm | Tl | U | U_INA | V | W | W_INA | Wt | Y | Yb | Yb_INA | Zn | Zr_INA | Notes
Analytical Method |  |  | ICP-OES-FUS | ICP-OES-FUS | ICP-OES-FUS | Calculation | Titration | ICP-OES-FUS | ICP-OES-FUS | ICP-OES-FUS | ICP-OES-FUS | ICP-OES-FUS | ICP-OES-FUS | ICP-OES-FUS | ICP-OES-FUS | ICP-OES-FUS | ICP-OES-FUS | ICP-OES-FUS | ICP-OES-FUS | Gravimetric | Calculation | ICP-OES -HNO3 | ICP-OES | ICP-OES 4 ACID | INAA | INAA | FA-MS | INAA | ICP-MS-FUS | INAA | ICP-OES 4 ACID | ICP-MS-FUS | INAA | COUL | ICP-OES 4 ACID | INAA | ICP-OES 4 ACID | INAA | ICP-MS-FUS | INAA | ICP-MS-FUS | ICP-MS-FUS | ICP-MS-FUS | INAA | INAA | ISE | ICP-MS-FUS | ICP-MS-FUS | ICP-MS-FUS | ICP-MS-FUS | ICP-MS-FUS | INAA | CV-AAS | ICP-MS-FUS | INAA | ICP-OES 4 ACID | ICP-MS-FUS | INAA | ICP-OES 4 ACID | INAA | INAA | ICP-MS-FUS | ICP-MS-FUS | ICP-OES 4 ACID | ICP-OES 4 ACID | FA-MS | ICP-MS-FUS | FA-MS | ICP-OES 4 ACID | ICP-MS-FUS | INAA | ICP-OES 4 ACID | IR | INAA | INAA | INAA | ICP-MS-FUS | INAA | ICP-MS-FUS | ICP-MS-FUS | ICP-MS-FUS | INAA | ICP-MS-FUS | INAA | ICP-MS-FUS | INAA | ICP-MS-FUS | ICP-MS-FUS | ICP-MS-FUS | INAA | ICP-OES 4 ACID | ICP-MS-FUS | INAA | INAA | ICP-MS-FUS | ICP-MS-FUS | INAA | ICP-OES 4 ACID | INAA
Laboratory |  |  | GSNL | GSNL | GSNL | GSNL | GSNL | GSNL | GSNL | GSNL | GSNL | GSNL | GSNL | GSNL | GSNL | GSNL | GSNL | GSNL | GSNL | GSNL | GSNL |  | GSNL | GSNL | BUREAU VERITAS | BUREAU VERITAS |  | BUREAU VERITAS | GSNL | BUREAU VERITAS | GSNL | GSNL | BUREAU VERITAS |  | GSNL | BUREAU VERITAS | GSNL | BUREAU VERITAS | GSNL | BUREAU VERITAS | GSNL | GSNL | GSNL | BUREAU VERITAS | BUREAU VERITAS | GSNL | GSNL | GSNL | GSNL | GSNL | GSNL | BUREAU VERITAS |  | GSNL | BUREAU VERITAS | GSNL | GSNL | BUREAU VERITAS | GSNL | BUREAU VERITAS | BUREAU VERITAS | GSNL | GSNL | GSNL | GSNL |  | GSNL |  |  | GSNL | BUREAU VERITAS | GSNL |  | BUREAU VERITAS | BUREAU VERITAS | BUREAU VERITAS | GSNL | BUREAU VERITAS | GSNL | GSNL | GSNL | BUREAU VERITAS | GSNL | BUREAU VERITAS | GSNL | BUREAU VERITAS | GSNL | GSNL | GSNL | BUREAU VERITAS | GSNL | GSNL | BUREAU VERITAS | BUREAU VERITAS | GSNL | GSNL | BUREAU VERITAS | GSNL | BUREAU VERITAS
Detection Limit |  |  | 0.02 | 0.01 | 0.01 | 0.01 | 0.01 | 0.01 | 0.01 | 0.01 | 0.01 | 0.001 | 0.001 | 0.002 | 2 | 1 | 0.2 | 1 | 5 | 0.01 | 0.01 |  | 0.1 | 1 | 0.5 | 1 |  | 50 | 0.1, 0.5 | 1 | 0.1 | 0.5 | 3 |  | 1 | 2 | 1 | 10 | 0.5 | 0.5 | 0.1 | 0.05, 0.1 | 0.05 | 0.5 | 0.1 | 5 | 0.1, 1 | 0.1, 1 | 0.1 | 0.05, 0.1 | 0.1, 0.2 | 1 |  | 0.5 | 1 | 0.1 | 0.05 | 0.05 | 1 | 1 | 0.05 | 0.1, 0.5 | 0.2 | 1 | 1 |  | 0.1 |  |  | 1 | 5 | 100 |  | 0.1 | 0.1 | 1 | 0.1 | 0.1 | 0.5, 1 | 0.5, 1 | 0.1, 1.0 | 0.2 | 0.05, 0.1 | 0.5 | 0.1 | 0.1 | 0.01, 0.05 | 0.05, 0.1 | 0.05, 0.1 | 0.1 | 1 | 0.5, 1 | 1 | 10 | 0.5, 1 | 0.05, 0.1 | 0.5 | 1 | 100
Units |  |  | wt_pct | wt_pct | wt_pct | wt_pct | wt_pct | wt_pct | wt_pct | wt_pct | wt_pct | wt_pct | wt_pct | wt_pct | ppm | ppm | ppm | ppm | ppm | wt_pct | wt_pct |  | ppm | ppm | ppm | ppb |  | ppm | ppm | ppm | ppm | ppm | ppm |  | ppm | ppm | ppm | ppm | ppm | ppm | ppm | ppm | ppm | ppm | wt_pct | ppm | ppm | ppm | ppm | ppm | ppm | ppm |  | ppm | ppm | ppm | ppm | ppm | ppm | ppm | wt_pct | ppm | ppm | ppm | ppm |  | ppm |  |  | ppm | ppm | ppm |  | ppm | ppm | ppm | ppm | ppm | ppm | ppm | ppm | ppm | ppm | ppm | ppm | ppm | ppm | ppm | ppm | ppm | ppm | ppm | ppm | g | ppm | ppm | ppm | ppm | ppm
5541441 | FR-91-004 | Original | 75.75 | 11.49 | 3.21 | 1.75 | 1.31 | 0.26 | 0.47 | 3.45 | 4.56 | 0.328 | 0.053 | 0.031 | -2 | 253 | 5.7 | 1.9 | 826 | 0.77 | 100.38 |  | -0.1 | 9 |  |  |  |  | -0.1 |  | 0.9 | 305.9 |  |  | 4 |  | 10 |  | -0.5 |  | 16.8 | 10 | 1.05 |  |  | 245 | 26.6 | 1.3 | 16.6 | 3.31 | 21.5 |  |  | 163 |  | 7.5 | 1.46 |  | 3 |  |  | 58.2 | 118.79 | 3 | 246 |  | 34.3 |  |  | 151 |  | -100 |  |  |  |  | 19.5 |  | 6.8 | 27 | 3.6 |  | 2.66 |  | 22 |  | 1.48 | -0.05 | 3.29 |  | 2 | -0.5 |  |  | 86.4 | 10.22 |  | 257 |  | Fluoride duplicate out of tolerance. Repeated twice.
5541450 | 5541441 | Duplicate | 74.62 | 11.09 | 3.08 | 1.36 | 1.55 | 0.26 | 0.45 | 3.35 | 4.33 | 0.319 | 0.052 | 0.032 | -2 | 244 | 5.5 | 1.9 | 792 | 0.79 | 98.36 |  | -0.1 | 9 |  |  |  |  | -0.1 |  | 1 | 306.1 |  |  | 4 |  | 11 |  | -0.5 |  | 16.6 | 10.09 | 1.04 |  |  | 332.18 | 26.1 | 1.4 | 16.2 | 3.27 | 21.5 |  |  | 162.3 |  | 6.8 | 1.48 |  | 3 |  |  | 57.8 | 119.9 | 3 | 251 |  | 34.5 |  |  | 146 |  | -100 |  |  |  |  | 19.4 |  | 6.7 | 26.2 | 3.5 |  | 2.58 |  | 22.5 |  | 1.49 | -0.05 | 3.31 |  | 3 | -0.5 |  |  | 84.3 | 10.2 |  | 259
|  | %_difference | 1.502959 | 3.542958 | 4.133545 | 25.08039 | 16.78322 | 0 | 4.347826 | 2.941176 | 5.174353 | 2.782071 | 1.904762 | 3.174603 | 0 | 3.62173 | 3.571429 | 0 | 4.202719 | 2.564103 | 2.032807 |  | 0 | 0 |  |  |  |  | 0 |  | 10.52632 | 0.06535948 |  |  | 0 |  | 9.52381 |  | 0 |  | 1.197605 | 0.8959681 | 0.9569378 |  |  | 30.20895 | 1.897533 | 7.407407 | 2.439024 | 1.215805 | 0 |  |  | 0.430372 |  | 9.79021 | 1.360544 |  | 0 |  |  | 0.6896552 | 0.9300767 | 0 | 2.012072 |  | 0.5813953 |  |  | 3.367003 |  | 0 |  |  |  |  | 0.5141388 |  | 1.481481 | 3.007519 | 2.816901 |  | 3.053435 |  | 2.247191 |  | 0.6734007 | 0 | 0.6060606 |  | 40 | 0 |  |  | 2.460457 | 0.1958864 |  | 0.7751938
5541458 | FR-91-024 | Original | 80.73 | 8.18 | 3.63 | 0.93 | 2.43 | 0.09 | -0.01 | 0.04 | 4.31 | 0.239 | 0.035 | 0.02 | -2 | 114 | 3.6 | 1.2 | 702 | 1.04 | 98.32 |  | -0.1 | 5 |  |  |  |  | -0.1 |  | 0.1 | 198.3 |  |  | -1 |  | 7 |  | 0.8 |  | 13.4 | 8.41 | 0.57 |  |  | 115.3386 | 19 | 0.8 | 11.7 | 2.72 | 18.7 |  |  | 101.1 |  | 14 | 1.24 |  | -1 |  |  | 50.9 | 77.35 | 3 | 28 |  | 22.3 |  |  | 240 |  | -100 |  |  |  |  | 13.1 |  | 6.1 | 12.1 | 3.2 |  | 2 |  | 19.8 |  | 1.25 | -0.05 | 3.81 |  | 1 | -0.5 |  |  | 70.3 | 8.49 |  | 133
5541470 | 5541458 | Duplicate | 80.8 | 8.29 | 3.57 | 0.95 | 2.35 | 0.11 | -0.01 | 0.08 | 4.36 | 0.237 | 0.034 | 0.022 | -2 | 115 | 3.7 | 1.3 | 719 | 1.04 | 98.52 |  | -0.1 | 5 |  |  |  |  | 0.2 |  | 0.1 | 205.3 |  |  | -1 |  | 7 |  | 1.2 |  | 13.4 | 8.55 | 0.56 |  |  | 108.8353 | 18.6 | 0.9 | 11.7 | 2.71 | 18.6 |  |  | 102.2 |  | 16.1 | 1.18 |  | -1 |  |  | 50.3 | 76.18 | 3 | 29 |  | 22.3 |  |  | 246 |  | -100 |  |  |  |  | 13.1 |  | 6.2 | 12.5 | 3.5 |  | 2.01 |  | 20.9 |  | 1.23 | -0.05 | 4.28 |  | 0.5 | 1.2 |  |  | 71.6 | 8.61 |  | 132
|  | %_difference | 0.08667121 | 1.335762 | 1.666667 | 2.12766 | 3.34728 | 20 | 0 | 66.66667 | 1.153403 | 0.8403361 | 2.898551 | 9.52381 | 0 | 0.8733624 | 2.739726 | 8 | 2.392681 | 0 | 0.2032107 |  | 0 | 0 |  |  |  |  | 600 |  | 0 | 3.468781 |  |  | 0 |  | 0 |  | 40 |  | 0 | 1.650943 | 1.769912 |  |  | 5.802015 | 2.12766 | 11.76471 | 0 | 0.3683241 | 0.536193 |  |  | 1.082145 |  | 13.95349 | 4.958678 |  | 0 |  |  | 1.185771 | 1.524132 | 0 | 3.508772 |  | 0 |  |  | 2.469136 |  | 0 |  |  |  |  | 0 |  | 1.626016 | 3.252033 | 8.955224 |  | 0.4987531 |  | 5.405405 |  | 1.612903 | 0 | 11.61928 |  | 66.66667 | 485.7143 |  |  | 1.832276 | 1.403509 |  | 0.754717
0.08667121
5541479 | FR-91-052 | Original | 70.55 | 12.27 | 5.32 | 1.43 | 3.5 | 0.06 | 0.93 | 4.79 | 4.66 | 0.394 | 0.105 | 0.039 | -2 | 218 | 9 | 2.5 | 1483 | 0.41 | 99.52 |  | -0.1 | 13 |  |  |  |  | 0.2 |  | 0.3 | 667.4 |  |  | -1 |  | 6 |  | 0.9 |  | 29.8 | 17.32 | 2.2 |  |  | 1102.691 | 44.9 | 2.5 | 32 | 5.57 | 33.8 |  |  | 358 |  | 62.2 | 2.78 |  | 5 |  |  | 123.2 | 255.95 | 4 | 29 |  | 75.3 |  |  | 180 |  | -100 |  |  |  |  | 42 |  | 10.8 | 19 | 7.2 |  | 4.93 |  | 21 |  | 2.56 | -0.05 | 3.13 |  | -1 | 1.2 |  |  | 135.7 | 18.63 |  | 218
5541490 | 5541479 | Duplicate | 69.31 | 12.05 | 5.34 | 1.19 | 3.74 | 0.06 | 0.93 | 4.81 | 4.63 | 0.386 | 0.105 | 0.038 | -2 | 217 | 9 | 2.5 | 1497 | 0.44 | 98.1 |  | -0.1 | 13 |  |  |  |  | 0.3 |  | 0.4 | 675 |  |  | -1 |  | 5 |  | 0.9 |  | 30.5 | 17.6 | 2.24 |  |  | 1382.17 | 48.2 | 2.7 | 32.4 | 5.69 | 34.8 |  |  | 362 |  | 61.9 | 2.77 |  | 5 |  |  | 123.9 | 260.36 | 3 | 29 |  | 75.8 |  |  | 182 |  | -100 |  |  |  |  | 42.6 |  | 10.8 | 19 | 7.2 |  | 4.98 |  | 21.5 |  | 2.61 | -0.05 | 3.26 |  | -1 | 1.2 |  |  | 138.5 | 19.01 |  | 217
|  | %_difference | 1.773202 | 1.809211 | 0.3752345 | 18.32061 | 6.629834 | 0 | 0 | 0.4166667 | 0.6458558 | 2.051282 | 0 | 2.597403 | 0 | 0.4597701 | 0 | 0 | 0.9395973 | 7.058824 | 1.437102 |  | 0 | 0 |  |  |  |  | 40 |  | 28.57143 | 1.1323 |  |  | 0 |  | 18.18182 |  | 0 |  | 2.321725 | 1.603666 | 1.801802 |  |  | 22.49456 | 7.089151 | 7.692308 | 1.242236 | 2.131439 | 2.915452 |  |  | 1.111111 |  | 0.4834811 | 0.3603604 |  | 0 |  |  | 0.5665722 | 1.708276 | 28.57143 | 0 |  | 0.6618134 |  |  | 1.104972 |  | 0 |  |  |  |  | 1.41844 |  | 0 | 0 | 0 |  | 1.009082 |  | 2.352941 |  | 1.934236 | 0 | 4.068858 |  | 0 | 0 |  |  | 2.042305 | 2.019129 |  | 0.4597701
5541493 | FR-91-073 | Original | 75.42 | 15.18 | 1.28 | 0.62 | 0.59 | 0.05 | -0.01 | 0.25 | 3.58 | 0.428 | -0.001 | 0.033 | -2 | 57 | 3.4 | 1.6 | 1619 | 2.81 | 99.03 |  | -0.1 | 12 |  |  |  |  | 0.2 |  | -0.1 | 258.4 |  |  | -1 |  | 4 |  | 2.1 |  | 25 | 15.3 | 0.82 |  |  | 575.8624 | 56.1 | 1.2 | 22 | 4.92 | 37.4 |  |  | 139.9 |  | 46.9 | 2.25 |  | 5 |  |  | 102.6 | 136.89 | 1 | 31 |  | 38.4 |  |  | 383 |  | 162 |  |  |  |  | 24.6 |  | 12.4 | 6.2 | 6.6 |  | 3.77 |  | 26.9 |  | 2.21 | -0.05 | 3.47 |  | 1 | 11.5 |  |  | 128.6 | 15.65 |  | 14
5541510 | 5541493 | Duplicate | 75.18 | 15.28 | 1.26 | 0.81 | 0.41 | 0.04 | -0.01 | 0.24 | 3.61 | 0.465 | -0.001 | 0.032 | -2 | 58 | 3.4 | 1.6 | 1591 | 2.75 | 98.87 |  | -0.1 | 13 |  |  |  |  | 0.1 |  | -0.1 | 254.6 |  |  | -1 |  | 3 |  | 2.1 |  | 25.5 | 15.43 | 0.83 |  |  | 544 | 53.3 | 1.1 | 22.6 | 4.97 | 37.6 |  |  | 142.9 |  | 43.6 | 2.27 |  | 5 |  |  | 122.8 | 137.14 | 1 | 31 |  | 37.9 |  |  | 401 |  | 163 |  |  |  |  | 24.4 |  | 13.5 | 6 | 8.9 |  | 3.82 |  | 26.6 |  | 2.2 | -0.05 | 3.45 |  | 2 | 14.3 |  |  | 129.1 | 15.81 |  | 13
|  | %_difference | 0.3187251 | 0.6565988 | 1.574803 | 26.57343 | 36 | 22.22222 | 0 | 4.081633 | 0.8344924 | 8.286674 | 0 | 3.076923 | 0 | 1.73913 | 0 | 0 | 1.744548 | 2.158273 | 0.1616978 |  | 0 | 8 |  |  |  |  | 66.66667 |  | 0 | 1.481481 |  |  | 0 |  | 28.57143 |  | 0 |  | 1.980198 | 0.8460788 | 1.212121 |  |  | 5.690422 | 5.11883 | 8.695652 | 2.690583 | 1.011122 | 0.5333333 |  |  | 2.121641 |  | 7.292818 | 0.8849558 |  | 0 |  |  | 17.92369 | 0.1824618 | 0 | 0 |  | 1.310616 |  |  | 4.591837 |  | 0.6153846 |  |  |  |  | 0.8163265 |  | 8.494208 | 3.278689 | 29.67742 |  | 1.317523 |  | 1.121495 |  | 0.4535147 | 0 | 0.5780347 |  | 66.66667 | 21.70543 |  |  | 0.3880481 | 1.017165 |  | 7.407407
5541515 | FR-91-096 | Original | 80.46 | 9.03 | 5.23 | 0.94 | 3.86 | 0.08 | -0.01 | 0.04 | 2.23 | 0.21 | 0.016 | 0.011 | -2 | 36 | 9.5 | -1 | 4823 | 1.74 | 99.04 |  | -0.1 | 14 |  |  |  |  | 0.2 |  | -0.1 | 729.4 |  |  | -1 |  | 4 |  | 0.9 |  | 73.9 | 48.84 | 2.26 |  |  | 366 | 41.7 | 1.9 | 62.7 | 15.14 | 119 |  |  | 344.8 |  | 13.9 | 6.44 |  | 32 |  |  | 300.5 | 319.23 | 3 | 80 |  | 86.9 |  |  | 252 |  | -100 |  |  |  |  | 65 |  | 52.3 | 4 | 25.7 |  | 10.56 |  | 84.3 |  | 7.01 | -0.05 | 11.59 |  | -1 | 1.7 |  |  | 402.5 | 47.95 |  | 229
5541530 | 5541515 | Duplicate | 80.86 | 8.98 | 5.17 | 0.78 | 3.95 | 0.08 | -0.01 | 0.03 | 2.27 | 0.209 | 0.016 | 0.01 | -2 | 36 | 9.6 | -1 | 4933 | 1.77 | 99.41 |  | -0.1 | 14 |  |  |  |  | -0.1 |  | -0.1 | 747.5 |  |  | -1 |  | 5 |  | 0.9 |  | 74.7 | 49.32 | 2.32 |  |  | 359.3 | 41.1 | 1.9 | 63.7 | 15.25 | 119.9 |  |  | 351.1 |  | 13.2 | 6.5 |  | 32 |  |  | 301.6 | 327.19 | 3 | 80 |  | 89.7 |  |  | 246 |  | -100 |  |  |  |  | 66.5 |  | 52.3 | 4.3 | 26.1 |  | 10.65 |  | 86.1 |  | 7.06 | -0.05 | 11.76 |  | -1 | 2.2 |  |  | 402.6 | 48.21 |  | 227
|  | %_difference | 0.4959088 | 0.5552471 | 1.153846 | 18.60465 | 2.304738 | 0 | 0 | 28.57143 | 1.777778 | 0.477327 | 0 | 9.52381 | 0 | 0 | 1.04712 | 0 | 2.255023 | 1.709402 | 0.3728899 |  | 0 | 0 |  |  |  |  | 600 |  | 0 | 2.45108 |  |  | 0 |  | 22.22222 |  | 0 |  | 1.076716 | 0.9779951 | 2.620087 |  |  | 1.847511 | 1.449275 | 0 | 1.582278 | 0.7239223 | 0.7534533 |  |  | 1.810605 |  | 5.166052 | 0.927357 |  | 0 |  |  | 0.3653878 | 2.462795 | 0 | 0 |  | 3.171008 |  |  | 2.409639 |  | 0 |  |  |  |  | 2.281369 |  | 0 | 7.228916 | 1.544402 |  | 0.8486563 |  | 2.112676 |  | 0.7107321 | 0 | 1.456103 |  | 0 | 25.64103 |  |  | 0.02484163 | 0.5407654 |  | 0.877193
5541545 | FR-91-125 | Original | 77.39 | 10.72 | 6.55 | 1.53 | 4.52 | 0.08 | 0.02 | 0.07 | 3.2 | 0.299 | 0.056 | 0.006 | -2 | 24 | 8.8 | -1 | 3038 | 1.54 | 99.92 |  | -0.1 | 10 |  |  |  |  | -0.1 |  | 0.3 | 516.3 |  |  | -1 |  | 9 |  | 2.2 |  | 48.9 | 32.47 | 1.66 |  |  | 330 | 38.2 | 1.3 | 43.3 | 10 | 73.9 |  |  | 259.4 |  | 18.5 | 4.41 |  | 2 |  |  | 199 | 221.68 | 4 | 56 |  | 61.1 |  |  | 264 |  | -100 |  |  |  |  | 44 |  | 27.5 | 3.7 | 16.3 |  | 7.14 |  | 54 |  | 4.64 | -0.05 | 8.78 |  | -1 | 2.1 |  |  | 265 | 32.1 |  | 178
5541550 | 5541545 | Duplicate | 77.96 | 10.63 | 6.56 | 1.4 | 4.64 | 0.07 | 0.01 | 0.06 | 3.14 | 0.295 | 0.056 | 0.006 | -2 | 23 | 8.8 | -1 | 2971 | 1.44 | 100.23 |  | -0.1 | 10 |  |  |  |  | -0.1 |  | 0.4 | 513.9 |  |  | -1 |  | 10 |  | 2 |  | 48.8 | 32.22 | 1.65 |  |  | 307.6 | 37.4 | 1.2 | 42.7 | 9.94 | 73.5 |  |  | 257.1 |  | 18.4 | 4.46 |  | 3 |  |  | 201.4 | 220.81 | 4 | 56 |  | 60.7 |  |  | 262 |  | -100 |  |  |  |  | 43.8 |  | 27.1 | 3.4 | 16.3 |  | 7.09 |  | 54 |  | 4.67 | -0.05 | 8.7 |  | -1 | 3.2 |  |  | 266.4 | 31.94 |  | 179
|  | %_difference | 0.7338268 | 0.8430913 | 0.1525553 | 8.87372 | 2.620087 | 13.33333 | 66.66667 | 15.38462 | 1.892744 | 1.346801 | 0 | 0 | 0 | 4.255319 | 0 | 0 | 2.229988 | 6.711409 | 0.3097677 |  | 0 | 0 |  |  |  |  | 0 |  | 28.57143 | 0.4659289 |  |  | 0 |  | 10.52632 |  | 9.52381 |  | 0.2047083 | 0.772917 | 0.6042296 |  |  | 7.026349 | 2.116402 | 8 | 1.395349 | 0.6018054 | 0.5427408 |  |  | 0.8906099 |  | 0.5420054 | 1.127396 |  | 40 |  |  | 1.198801 | 0.3932292 | 0 | 0 |  | 0.6568144 |  |  | 0.7604563 |  | 0 |  |  |  |  | 0.4555809 |  | 1.465201 | 8.450704 | 0 |  | 0.7027407 |  | 0 |  | 0.6444683 | 0 | 0.9153318 |  | 0 | 41.50943 |  |  | 0.52691 | 0.4996877 |  | 0.5602241
5541552 | FR-91-133 | Original | 75.62 | 10.21 | 6.1 | 5.03 | 0.96 | 0.07 | 0.04 | 0.53 | 5.84 | 0.347 | 0.026 | 0.004 | -2 | 42 | 12.7 | -1 | 2985 | 0.83 | 99.61 |  | -0.1 | 12 |  |  |  |  | 0.2 |  | 0.9 | 678.4 |  |  | -1 |  | 29 |  | 1.5 |  | 51.7 | 31.15 | 2.03 |  |  | 241 | 35.5 | 2.1 | 46.5 | 10.3 | 72.4 |  |  | 317.9 |  | 8.6 | 4.27 |  | -1 |  |  | 176.8 | 273.83 | 4 | 110 |  | 75.7 |  |  | 397 |  | -100 |  |  |  |  | 50.7 |  | 29.6 | 9.2 | 11 |  | 7.57 |  | 49 |  | 4.6 | -0.05 | 7 |  | -1 | 1.9 |  |  | 275.5 | 31.72 |  | 322
5541570 | 5541552 | Duplicate | 76.27 | 10.1 | 6.07 | 5.15 | 0.83 | 0.07 | 0.04 | 0.55 | 5.84 | 0.384 | 0.027 | 0.004 | -2 | 41 | 12.8 | -1 | 2975 | 0.83 | 100.17 |  | -0.1 | 13 |  |  |  |  | -0.1 |  | 0.9 | 634.6 |  |  | -1 |  | 31 |  | 1.3 |  | 50.5 | 30.63 | 1.93 |  |  | 229 | 33.9 | 2 | 44.9 | 10.09 | 73.1 |  |  | 284 |  | 9.1 | 4.31 |  | -1 |  |  | 195.6 | 245.4 | 4 | 114 |  | 67.7 |  |  | 394 |  | -100 |  |  |  |  | 47.4 |  | 29.6 | 9.3 | 12.2 |  | 7.35 |  | 48.8 |  | 4.62 | -0.05 | 6.96 |  | -1 | 3.5 |  |  | 268.5 | 31.59 |  | 325
|  | %_difference | 0.8558825 | 1.08321 | 0.4930156 | 2.357564 | 14.52514 | 0 | 0 | 3.703704 | 0 | 10.12312 | 3.773585 | 0 | 0 | 2.409639 | 0.7843137 | 0 | 0.3355705 | 0 | 0.5606167 |  | 0 | 8 |  |  |  |  | 600 |  | 0 | 6.671744 |  |  | 0 |  | 6.666667 |  | 14.28571 |  | 2.348337 | 1.683393 | 5.050505 |  |  | 5.106383 | 4.610951 | 4.878049 | 3.501094 | 2.059833 | 0.9621993 |  |  | 11.26433 |  | 5.649718 | 0.9324009 |  | 0 |  |  | 10.09667 | 10.95083 | 0 | 3.571429 |  | 11.1576 |  |  | 0.7585335 |  | 0 |  |  |  |  | 6.727829 |  | 0 | 1.081081 | 10.34483 |  | 2.949062 |  | 0.408998 |  | 0.4338395 | 0 | 0.5730659 |  | 0 | 59.25926 |  |  | 2.573529 | 0.4106776 |  | 0.927357
5541576 | FR-91-170 | Original | 71.51 | 11.52 | 4.78 | 2.34 | 2.2 | 0.11 | 0.56 | 4.3 | 4.53 | 0.333 | 0.077 | 0.035 | -2 | 212 | 8.1 | 2.3 | 1455 | 0.59 | 98.33 |  | -0.1 | 11 |  |  |  |  | 0.1 |  | 0.2 | 532.1 |  |  | -1 |  | 7 |  | -0.5 |  | 25.1 | 15.15 | 1.68 |  |  | 650.7 | 42.8 | 2.3 | 25.9 | 4.96 | 34.4 |  |  | 283.8 |  | 79.1 | 2.56 |  | 14 |  |  | 102.1 | 199.3 | 3 | 35 |  | 58.5 |  |  | 181 |  | -100 |  |  |  |  | 32 |  | 12 | 21.8 | 5.9 |  | 3.9 |  | 20.7 |  | 2.34 | -0.05 | 3.27 |  | -1 | 1 |  |  | 121.2 | 17.21 |  | 215
5541590 | 5541576 | Duplicate | 71.07 | 11.63 | 4.86 | 2.28 | 2.33 | 0.11 | 0.55 | 4.4 | 4.61 | 0.353 | 0.082 | 0.033 | -2 | 213 | 8.6 | 2.3 | 1330 | 0.74 | 98.44 |  | -0.1 | 10 |  |  |  |  | 0.05 |  | 0.1 | 521.2 |  |  | -1 |  | 8 |  | -0.5 |  | 25.4 | 15.2 | 1.67 |  |  | 680.2209 | 46.6 | 2.4 | 25.8 | 4.91 | 32.4 |  |  | 274.4 |  | 79.8 | 2.55 |  | 14 |  |  | 104.9 | 195.92 | 3 | 34 |  | 56.9 |  |  | 183 |  | -100 |  |  |  |  | 31.9 |  | 12.4 | 18.8 | 6.2 |  | 3.9 |  | 21 |  | 2.35 | -0.05 | 3.32 |  | -1 | 2.8 |  |  | 121.9 | 17.1 |  | 214
|  | %_difference | 0.6171974 | 0.950324 | 1.659751 | 2.597403 | 5.739514 | 0 | 1.801802 | 2.298851 | 1.750547 | 5.830904 | 6.289308 | 5.882353 | 0 | 0.4705882 | 5.988024 | 0 | 8.976661 | 22.55639 | 0.1118057 |  | 0 | 9.52381 |  |  |  |  | 66.66667 |  | 66.66667 | 2.069686 |  |  | 0 |  | 13.33333 |  | 0 |  | 1.188119 | 0.3294893 | 0.5970149 |  |  | 4.436159 | 8.501119 | 4.255319 | 0.3868472 | 1.013171 | 5.988024 |  |  | 3.367968 |  | 0.8810573 | 0.3913894 |  | 0 |  |  | 2.705314 | 1.71044 | 0 | 2.898551 |  | 2.772964 |  |  | 1.098901 |  | 0 |  |  |  |  | 0.312989 |  | 3.278689 | 14.77833 | 4.958678 |  | 0 |  | 1.438849 |  | 0.4264392 | 0 | 1.517451 |  | 0 | 94.73684 |  |  | 0.5758947 | 0.6412125 |  | 0.4662005
5541595 | FR-91-188 | Original | 72.82 | 11 | 6.21 | 2.14 | 3.66 | 0.32 | 1.12 | 0.2 | 4.35 | 0.564 | 0.098 | 0.115 | -2 | 1977 | 3.8 | 8.5 | 577 | 1.52 | 98.32 |  | -0.1 | 4 |  |  |  |  | -0.1 |  | -0.1 | 180.8 |  |  | 4 |  | 12 |  | 1.4 |  | 12.8 | 7.4 | 2.73 |  |  | 580.1394 | 23.5 | 1.1 | 14 | 2.43 | 15.3 |  |  | 98.8 |  | 27.4 | 0.96 |  | 13 |  |  | 28.1 | 87.41 | 3 | 17 |  | 22.5 |  |  | 198 |  | -100 |  |  |  |  | 15.6 |  | 3.2 | 84.4 | 1.6 |  | 2 |  | 12 |  | 1 | -0.05 | 1.43 |  | 6 | 1.1 |  |  | 65.2 | 6.87 |  | 134
5541610 | 5541595 | Duplicate | 72.93 | 10.98 | 6.29 | 1.87 | 3.98 | 0.3 | 1.2 | 0.21 | 4.4 | 0.543 | 0.086 | 0.11 | -2 | 1944 | 3.9 | 8.7 | 609 | 1.53 | 98.57 |  | -0.1 | 4 |  |  |  |  | -0.1 |  | -0.1 | 182.4 |  |  | 4 |  | 14 |  | 1.4 |  | 12.7 | 7.48 | 2.52 |  |  | 533.1325 | 24.6 | 1.1 | 13.8 | 2.38 | 19.5 |  |  | 98 |  | 27.1 | 1 |  | 13 |  |  | 19.9 | 87.03 | 4 | 17 |  | 22.3 |  |  | 195 |  | -100 |  |  |  |  | 15.6 |  | 3 | 87.6 | 1.3 |  | 1.98 |  | 11.9 |  | 1.01 | -0.05 | 1.65 |  | 5 | 0.8 |  |  | 64.7 | 7.04 |  | 133
|  | %_difference | 0.1509434 | 0.1819836 | 1.28 | 13.46633 | 8.376963 | 6.451613 | 6.896552 | 4.878049 | 1.142857 | 3.794038 | 13.04348 | 4.444444 | 0 | 1.683244 | 2.597403 | 2.325581 | 5.39629 | 0.6557377 | 0.2539489 |  | 0 | 0 |  |  |  |  | 0 |  | 0 | 0.8810573 |  |  | 0 |  | 15.38462 |  | 0 |  | 0.7843137 | 1.075269 | 8 |  |  | 8.444821 | 4.573805 | 0 | 1.438849 | 2.079002 | 24.13793 |  |  | 0.8130081 |  | 1.100917 | 4.081633 |  | 0 |  |  | 34.16667 | 0.4356799 | 28.57143 | 0 |  | 0.8928571 |  |  | 1.526718 |  | 0 |  |  |  |  | 0 |  | 6.451613 | 3.72093 | 20.68966 |  | 1.005025 |  | 0.8368201 |  | 0.9950249 | 0 | 14.28571 |  | 18.18182 | 31.57895 |  |  | 0.7698229 | 2.444285 |  | 0.7490637
5541617 | FR-91-212 | Original | 76.21 | 10.47 | 4.07 | 1.92 | 1.93 | 0.08 | 0.09 | 0.82 | 5.91 | 0.279 | 0.026 | 0.006 | -2 | 68 | 7.8 | -1 | 1937 | 0.84 | 98.8 |  | -0.1 | 7 |  |  |  |  | -0.1 |  | -0.1 | 390.4 |  |  | -1 |  | 14 |  | 1.9 |  | 31.9 | 20.82 | 1.13 |  |  | 113 | 32.8 | 1.5 | 29.1 | 6.43 | 48.5 |  |  | 203.6 |  | 12.9 | 2.84 |  | 1 |  |  | 123.6 | 163.54 | 3 | 73 |  | 45.8 |  |  | 390 |  | -100 |  |  |  |  | 31.1 |  | 20.7 | 9.8 | 9.2 |  | 4.67 |  | 35.9 |  | 3.01 | -0.05 | 4.28 |  | -1 | -0.5 |  |  | 169.2 | 20.82 |  | 189
5541630 | 5541617 | Duplicate | 76.13 | 10.4 | 4.06 | 2.09 | 1.77 | 0.07 | 0.08 | 0.81 | 5.81 | 0.274 | 0.026 | 0.006 | -2 | 66 | 7.6 | -1 | 1895 | 0.86 | 98.53 |  | -0.1 | 8 |  |  |  |  | -0.1 |  | -0.1 | 384.2 |  |  | -1 |  | 13 |  | 1.8 |  | 31.9 | 20.91 | 1.13 |  |  | 94.89741 | 33.5 | 1.5 | 28.5 | 6.35 | 47.8 |  |  | 199.5 |  | 12.5 | 2.82 |  | 1 |  |  | 120.7 | 161.18 | 3 | 74 |  | 45 |  |  | 381 |  | -100 |  |  |  |  | 30.6 |  | 20.6 | 10.1 | 9.2 |  | 4.6 |  | 35.6 |  | 3 | -0.05 | 4.33 |  | -1 | 0.7 |  |  | 167.1 | 20.91 |  | 190
|  | %_difference | 0.1050282 | 0.6708194 | 0.2460025 | 8.478803 | 8.648649 | 13.33333 | 11.76471 | 1.226994 | 1.706485 | 1.808318 | 0 | 0 | 0 | 2.985075 | 2.597403 | 0 | 2.192067 | 2.352941 | 0.2736533 |  | 0 | 13.33333 |  |  |  |  | 0 |  | 0 | 1.600826 |  |  | 0 |  | 7.407407 |  | 5.405405 |  | 0 | 0.4313444 | 0 |  |  | 17.41493 | 2.111614 | 0 | 2.083333 | 1.251956 | 1.45379 |  |  | 2.034235 |  | 3.149606 | 0.7067138 |  | 0 |  |  | 2.37413 | 1.45356 | 0 | 1.360544 |  | 1.762115 |  |  | 2.33463 |  | 0 |  |  |  |  | 1.620746 |  | 0.4842615 | 3.015075 | 0 |  | 1.510248 |  | 0.8391608 |  | 0.3327787 | 0 | 1.16144 |  | 0 | 1200 |  |  | 1.248885 | 0.4313444 |  | 0.5277045
5541635 | FR-91-230 | Original | 75.33 | 11.21 | 2.68 | 0.38 | 2.07 | 0.09 | 0.42 | 3.65 | 4.9 | 0.257 | 0.038 | 0.013 | 3 | 203 | 4.7 | 2 | 490 | 0.4 | 98.98 |  | -0.1 | 6 |  |  |  |  | -0.1 |  | -0.1 | 314.9 |  |  | -1 |  | 5 |  | 0.6 |  | 11.6 | 6.93 | 0.76 |  |  | 618.5643 | 25.7 | 1.7 | 12.1 | 2.16 | 13.7 |  |  | 167.8 |  | 23.6 | 1.07 |  | 6 |  |  | 57.1 | 106.72 | 2 | 24 |  | 32.3 |  |  | 167 |  | -100 |  |  |  |  | 16.2 |  | 7 | 16.7 | 3.9 |  | 1.82 |  | 17.5 |  | 1 | -0.05 | 2.24 |  | -1 | 0.6 |  |  | 56 | 7.26 |  | 93
5541650 | 5541635 | Duplicate | 75.71 | 11.29 | 2.72 | 0.53 | 1.98 | 0.09 | 0.42 | 3.68 | 4.93 | 0.258 | 0.035 | 0.013 | -2 | 204 | 4.8 | 2 | 493 | 0.51 | 99.66 |  | -0.1 | 6 |  |  |  |  | -0.1 |  | -0.1 | 306.6 |  |  | -1 |  | 7 |  | 0.6 |  | 11.2 | 6.9 | 0.79 |  |  | 567 | 25.9 | 1.7 | 11.9 | 2.13 | 16.1 |  |  | 163.8 |  | 23.8 | 1.04 |  | 6 |  |  | 59.7 | 103.75 | 2 | 25 |  | 31.1 |  |  | 171 |  | -100 |  |  |  |  | 15.9 |  | 6.8 | 16.8 | 4.8 |  | 1.76 |  | 16.9 |  | 1.01 | -0.05 | 2.24 |  | -1 | 0.6 |  |  | 57.1 | 7.43 |  | 92
|  | %_difference | 0.503178 | 0.7111111 | 1.481481 | 32.96703 | 4.444444 | 0 | 0 | 0.8185539 | 0.6103764 | 0.3883495 | 8.219178 | 0 | 1000 | 0.4914005 | 2.105263 | 0 | 0.6103764 | 24.17582 | 0.6846557 |  | 0 | 0 |  |  |  |  | 0 |  | 0 | 2.670957 |  |  | 0 |  | 33.33333 |  | 0 |  | 3.508772 | 0.4338395 | 3.870968 |  |  | 8.698686 | 0.7751938 | 0 | 1.666667 | 1.398601 | 16.10738 |  |  | 2.412545 |  | 0.8438819 | 2.843602 |  | 0 |  |  | 4.452055 | 2.822255 | 0 | 4.081633 |  | 3.785489 |  |  | 2.366864 |  | 0 |  |  |  |  | 1.869159 |  | 2.898551 | 0.5970149 | 20.68966 |  | 3.351955 |  | 3.488372 |  | 0.9950249 | 0 | 0 |  | 0 | 0 |  |  | 1.945181 | 2.3145 |  | 1.081081
5541659 | FR-91-258 | Original | 77.18 | 10.15 | 3.56 |  |  | 0.24 | 0.9 | 1.52 | 4.85 | 0.386 | 0.05 | 0.065 | 1 | 327 | 2.3 | 2.5 | 716 | 0.78 | 99.69 |  | -0.1 | 5 |  |  |  |  | 0.3 |  | 0.2 | 277.8 |  |  | 3 |  | 30 |  | 0.7 |  | 14.4 | 8.77 | 0.96 |  |  | 776.6064 | 22.6 | 0.9 | 14.9 | 2.73 | 18 |  |  | 158 |  | 11 | 1.18 |  | 10 |  |  | 50.8 | 108.77 | 3 | 34 |  | 30.8 |  |  | 163 |  | -100 |  |  |  |  | 17.7 |  | 7.2 | 85.2 | 4.1 |  | 2.21 |  | 17.5 |  | 1.22 | -0.05 | 2.43 |  | 11 | 3.4 |  |  | 75 | 8.5 |  | 111
5541670 | 5541659 | Duplicate | 77.28 | 10.25 | 3.61 | 0.24 | 3.03 | 0.24 | 0.9 | 1.49 | 4.68 | 0.386 | 0.05 | 0.064 | 2 | 325 | 2.3 | 2.2 | 774 | 0.78 | 99.72 |  | -0.1 | 5 |  |  |  |  | 0.3 |  | 0.2 | 277.8 |  |  | 3 |  | 31 |  | 0.6 |  | 14.3 | 8.7 | 0.96 |  |  | 793.4263 | 21.9 | 0.9 | 14.9 | 2.75 | 18.6 |  |  | 158.9 |  | 10.7 | 1.16 |  | 10 |  |  | 49.8 | 109.36 | 4 | 34 |  | 30.7 |  |  | 159 |  | -100 |  |  |  |  | 17.7 |  | 6.8 | 84.4 | 4.1 |  | 2.21 |  | 17.6 |  | 1.21 | -0.05 | 2.43 |  | 10 | 1.1 |  |  | 74 | 8.52 |  | 111
|  | %_difference | 0.1294834 | 0.9803922 | 1.3947 | 200 | 200 | 0 | 0 | 1.993355 | 3.567681 | 0 | 0 | 1.550388 | 66.66667 | 0.6134969 | 0 | 12.76596 | 7.785235 | 0 | 0.03008876 |  | 0 | 0 |  |  |  |  | 0 |  | 0 | 0 |  |  | 0 |  | 3.278689 |  | 15.38462 |  | 0.6968641 | 0.8013738 | 0 |  |  | 2.142614 | 3.146067 | 0 | 0 | 0.729927 | 3.278689 |  |  | 0.5680025 |  | 2.764977 | 1.709402 |  | 0 |  |  | 1.988072 | 0.5409618 | 28.57143 | 0 |  | 0.3252033 |  |  | 2.484472 |  | 0 |  |  |  |  | 0 |  | 5.714286 | 0.9433962 | 0 |  | 0 |  | 0.5698006 |  | 0.8230453 | 0 | 0 |  | 9.52381 | 102.2222 |  |  | 1.342282 | 0.2350176 |  | 0
5541673 | FR-91-273 | Original | 75.1 | 10.99 | 3.07 | 1.6 | 1.32 | 0.11 | 0.18 | 3.58 | 5.04 | 0.237 | 0.041 | 0.01 | 1 | 47 | 4.4 | -1 | 474 | 1.06 | 99.42 |  | -0.1 | 5 |  |  |  |  | 0.2 |  | 0.1 | 242.2 |  |  | -1 |  | 7 |  | -0.5 |  | 13.1 | 7.58 | 0.68 |  |  | 762 | 29.9 | 1.7 | 13.4 | 2.47 | 11.3 |  |  | 128.9 |  | 38.9 | 0.99 |  | 4 |  |  | 33.7 | 94.1 | 2 | 6 |  | 26.5 |  |  | 158 |  | -100 |  |  |  |  | 15.2 |  | 4.9 | 8.5 | 2.8 |  | 2.03 |  | 8 |  | 1.02 | -0.05 | 1.2 |  | -1 | 2.3 |  |  | 65 | 7.18 |  | 82
5541690 | 5541673 | Duplicate | 74.97 | 10.92 | 3.15 | 1.78 | 1.23 | 0.11 | 0.17 | 3.55 | 4.91 | 0.254 | 0.044 | 0.009 | 2 | 45 | 4.4 | -1 | 511 | 1.02 | 99.1 |  | -0.1 | 5 |  |  |  |  | 0.1 |  | 0.05 | 230.6 |  |  | -1 |  | 7 |  | -0.5 |  | 11.1 | 6.02 | 0.62 |  |  | 723 | 30.8 | 1.8 | 12.2 | 2.05 | 12.3 |  |  | 113.5 |  | 42.2 | 0.93 |  | 7 |  |  | 31.7 | 94.93 | 2 | 6 |  | 25.7 |  |  | 154 |  | -100 |  |  |  |  | 15.4 |  | 5.3 | 8.4 | 1.7 |  | 1.74 |  | 7.6 |  | 0.89 | -0.05 | 1.17 |  | -1 | 0.7 |  |  | 54.3 | 6.48 |  | 86
|  | %_difference | 0.1732525 | 0.6389776 | 2.572347 | 10.65089 | 7.058824 | 0 | 5.714286 | 0.8415147 | 2.613065 | 6.924644 | 7.058824 | 10.52632 | 66.66667 | 4.347826 | 0 | 0 | 7.51269 | 3.846154 | 0.3223857 |  | 0 | 0 |  |  |  |  | 66.66667 |  | 66.66667 | 4.906937 |  |  | 0 |  | 0 |  | 0 |  | 16.52893 | 22.94118 | 9.230769 |  |  | 5.252525 | 2.965404 | 5.714286 | 9.375 | 18.58407 | 8.474576 |  |  | 12.70627 |  | 8.138101 | 6.25 |  | 54.54545 |  |  | 6.116208 | 0.8781675 | 0 | 0 |  | 3.065134 |  |  | 2.564103 |  | 0 |  |  |  |  | 1.30719 |  | 7.843137 | 1.183432 | 48.88889 |  | 15.38462 |  | 5.128205 |  | 13.61257 | 0 | 2.531646 |  | 0 | 106.6667 |  |  | 17.93797 | 10.2489 |  | 4.761905
6540984 | 22AH008A2 | Original | 75.38 | 13.07 | 1.62 | N/A | N/A | 0.35 | 0.6 | 3.51 | 5.35 | 0.178 | 0.022 | 0.038 | -2 | 457 | 3.8 | 2 | 223 | 0.67 | 100.79 |  | -0.1 | 4 |  |  |  |  | -0.5 |  | -0.1 | 182.2 |  |  | 2 |  | -1 |  | -0.5 |  | 6.6 | 3.7 | 1.22 |  |  | 348 | 22 | 1 | 7.8 | 1.2 | 6.6 |  |  | 88.6 |  | 10.5 | 0.5 |  | -1 |  |  | 17.7 | 62.4 | 3 | 8 |  | 19 |  |  | 148 |  | -100 |  |  |  |  | 9.7 |  | 3 | 59 | 1.1 |  | 1.2 |  | 15.3 |  | 0.52 | -0.1 | 2.2 |  | 4 | -1 |  |  | 30 | 3.6 |  | 24
6540990 | 6540984 | Duplicate | 75.23 | 12.95 | 1.62 | N/A | N/A | 0.35 | 0.6 | 3.51 | 5.32 | 0.176 | 0.022 | 0.038 | -2 | 452 | 3.9 | 2 | 223 | 0.63 | 100.44 |  | -0.1 | 4 |  |  |  |  | -0.5 |  | -0.1 | 187.5 |  |  | 2 |  | -1 |  | -0.5 |  | 6.7 | 3.8 | 1.23 |  |  | 345 | 22 | 1 | 8.1 | 1.2 | 7.9 |  |  | 91.4 |  | 10.6 | 0.55 |  | -1 |  |  | 15.6 | 64.1 | 3 | 10 |  | 19.4 |  |  | 146 |  | -100 |  |  |  |  | 10 |  | 3 | 59 | -1 |  | 1.2 |  | 16.3 |  | 0.53 | -0.1 | 2.3 |  | 4 | -1 |  |  | 31 | 3.7 |  | 25
|  | %_Difference | 0.19919 | 0.9223674 | 0 |  |  | 0 | 0 | 0 | 0.5623243 | 1.129944 | 0 | 0 | 0 | 1.10011 | 2.597403 | 0 | 0 | 6.153846 | 0.3478607 |  | 0 | 0 |  |  |  |  | 0 |  | 0 | 2.86719 |  |  | 0 |  | 0 |  | 0 |  | 1.503759 | 2.666667 | 0.8163265 |  |  | 0.8658009 | 0 | 0 | 3.773585 | 0 | 17.93103 |  |  | 3.111111 |  | 0.9478673 | 9.52381 |  | 0 |  |  | 12.61261 | 2.687747 | 0 | 22.22222 |  | 2.083333 |  |  | 1.360544 |  | 0 |  |  |  |  | 3.045685 |  | 0 | 0 | 4200 |  | 0 |  | 6.329114 |  | 1.904762 | 0 | 4.444444 |  | 0 | 0 |  |  | 3.278689 | 2.739726 |  | 4.081633
6541009 | 22AH031A2 | Original | 83.57 | 12.85 | 0.98 | N/A | N/A | -0.01 | 0.09 | 0.13 | 0.83 | 0.323 | 0.002 | 0.014 | 3 | 77 | 2.9 | 1.6 | 1021 | 1.81 | 100.6 |  | -0.1 | 3 |  |  |  |  | -0.5 |  | -0.1 | 114.4 |  |  | -1 |  | -1 |  | 0.7 |  | 14.5 | 11.8 | 0.26 |  |  | 233 | 30 | -1 | 9.1 | 3.4 | 20.5 |  |  | 53.7 |  | 34.6 | 1.74 |  | 2 |  |  | 67.5 | 41.5 | 2 | 4 |  | 12.5 |  |  | 56 |  | -100 |  |  |  |  | 7.7 |  | 8 | 6 | 3 |  | 1.9 |  | 25.9 |  | 1.74 | -0.1 | 4 |  | 3 | 6 |  |  | 80 | 12.3 |  | 17
6541010 | 6541009 | Duplicate | 83.34 | 12.74 | 0.96 | N/A | N/A | -0.01 | 0.09 | 0.13 | 0.82 | 0.357 | 0.002 | 0.014 | -2 | 77 | 2.7 | 1.5 | 1029 | 1.83 | 100.28 |  | -0.1 | 3 |  |  |  |  | -0.5 |  | -0.1 | 113.4 |  |  | -1 |  | -1 |  | 0.7 |  | 14.7 | 11.9 | 0.25 |  |  | 233 | 30 | -1 | 9 | 3.4 | 22.6 |  |  | 52.5 |  | 34.6 | 1.79 |  | 3 |  |  | 66.9 | 41.2 | 3 | 3 |  | 12.4 |  |  | 56 |  | -100 |  |  |  |  | 7.8 |  | 8 | 6 | 3.3 |  | 1.8 |  | 26.5 |  | 1.75 | -0.1 | 4 |  | 3 | 7 |  |  | 81 | 12.5 |  | 17
|  | %_Difference | 0.2755976 | 0.8597108 | 2.061856 |  |  | 0 | 0 | 0 | 1.212121 | 10 | 0 | 0 | 1000 | 0 | 7.142857 | 6.451613 | 0.7804878 | 1.098901 | 0.3185982 |  | 0 | 0 |  |  |  |  | 0 |  | 0 | 0.8779631 |  |  | 0 |  | 0 |  | 0 |  | 1.369863 | 0.8438819 | 3.921569 |  |  | 0 | 0 | 0 | 1.104972 | 0 | 9.74478 |  |  | 2.259887 |  | 0 | 2.832861 |  | 40 |  |  | 0.8928571 | 0.7255139 | 40 | 28.57143 |  | 0.8032129 |  |  | 0 |  | 0 |  |  |  |  | 1.290323 |  | 0 | 0 | 9.52381 |  | 5.405405 |  | 2.290076 |  | 0.5730659 | 0 | 0 |  | 0 | 15.38462 |  |  | 1.242236 | 1.612903 |  | 0
6541026 | 22AH046A2 | Original | 63.93 | 14.23 | 7.67 | 1.98 | 5.12 | 0.37 | 2.3 | 5.1 | 4.76 | 0.805 | 0.143 | 0.185 | 3 | 1229 | 2.8 | 10.2 | 667 | 0.46 | 99.96 |  | -0.1 | 3 |  |  |  |  | -0.5 |  | 0.3 | 179.5 |  |  | 3 |  | 6 |  | -0.5 |  | 10.3 | 6.1 | 3.07 |  |  | 462 | 28 | 2 | 11.7 | 2 | 14.3 |  |  | 85.5 |  | 22.3 | 1.04 |  | 3 |  |  | 34.6 | 77.3 | 9 | 16 |  | 21 |  |  | 89 |  | -100 |  |  |  |  | 13.2 |  | 4 | 87 | 1.8 |  | 1.9 |  | 8.2 |  | 0.91 | -0.1 | 1.3 |  | 2 | -1 |  |  | 49 | 6.4 |  | 128
6541030 | 6541026 | Duplicate | 63.62 | 14.31 | 7.66 | 2.06 | 5.04 | 0.36 | 2.31 | 5.13 | 4.79 | 0.807 | 0.144 | 0.186 | 2 | 1221 | 2.8 | 10.2 | 743 | 0.38 | 99.69 |  | -0.1 | 3 |  |  |  |  | -0.5 |  | 0.3 | 179.3 |  |  | 3 |  | 5 |  | -0.5 |  | 10.8 | 6.4 | 3.13 |  |  | 428 | 29 | 2 | 12 | 2.1 | 14.1 |  |  | 85.4 |  | 21.8 | 1.07 |  | 3 |  |  | 36.5 | 76.8 | 8 | 16 |  | 22 |  |  | 92 |  | -100 |  |  |  |  | 13.8 |  | 4 | 88 | 1.9 |  | 1.9 |  | 8.5 |  | 0.93 | -0.1 | 1.3 |  | 2 | -1 |  |  | 51 | 6.5 |  | 124
|  | %_Difference | 0.4860839 | 0.5606167 | 0.1304631 | 3.960396 | 1.574803 | 2.739726 | 0.4338395 | 0.5865103 | 0.6282723 | 0.248139 | 0.6968641 | 0.5390836 | 40 | 0.6530612 | 0 | 0 | 10.78014 | 19.04762 | 0.2704733 |  | 0 | 0 |  |  |  |  | 0 |  | 0 | 0.1114827 |  |  | 0 |  | 18.18182 |  | 0 |  | 4.739336 | 4.8 | 1.935484 |  |  | 7.640449 | 3.508772 | 0 | 2.531646 | 4.878049 | 1.408451 |  |  | 0.1170275 |  | 2.267574 | 2.843602 |  | 0 |  |  | 5.344585 | 0.6489293 | 11.76471 | 0 |  | 4.651163 |  |  | 3.314917 |  | 0 |  |  |  |  | 4.444444 |  | 0 | 1.142857 | 5.405405 |  | 0 |  | 3.592814 |  | 2.173913 | 0 | 0 |  | 0 | 0 |  |  | 4 | 1.550388 |  | 3.174603
6541043 | 22AH061A2 | Original | 76.29 | 9.09 | 7.38 | 1.19 | 5.58 | 0.02 | 0.1 | 0.04 | 4.82 | 0.396 | 0.066 | -0.002 | 2 | 31 | 27.9 | -1 | 4263 | 0.75 | 98.97 |  | -0.1 | 12 |  |  |  |  | -0.5 |  | 0.7 | 782.4 |  |  | -1 |  | -1 |  | 1 |  | 66.3 | 42.3 | 2.26 |  |  | 87 | 39 | 2 | 63.8 | 13.4 | 94.3 |  |  | 403.4 |  | 18.1 | 5.59 |  | 2 |  |  | 191.5 | 328.5 | 8 | 157 |  | 92.8 |  |  | 376 |  | 242 |  |  |  |  | 62.3 |  | 27 | 7 | 12.1 |  | 10.9 |  | 74.6 |  | 5.99 | -0.1 | 12.3 |  | 2 | 2 |  |  | 345 | 40.5 |  | 502
6541050 | 6541043 | Duplicate | 76 | 9.03 | 7.34 | 0.87 | 5.82 | 0.02 | 0.09 | 0.04 | 4.79 | 0.396 | 0.066 | -0.002 | 1 | 31 | 28.7 | -1 | 4213 | 0.85 | 98.61 |  | -0.1 | 12 |  |  |  |  | -0.5 |  | 0.7 | 762.5 |  |  | -1 |  | -1 |  | 1 |  | 65.2 | 41.7 | 2.24 |  |  | 98 | 39 | 2 | 62.4 | 13.1 | 96.3 |  |  | 392.5 |  | 17.5 | 5.45 |  | 2 |  |  | 187.2 | 322.1 | 8 | 155 |  | 91.4 |  |  | 373 |  | 244 |  |  |  |  | 60.7 |  | 27 | 7 | 12 |  | 10.6 |  | 73.8 |  | 5.95 | -0.1 | 12.2 |  | 1 | 2 |  |  | 340 | 39.9 |  | 488
|  | %_Difference | 0.3808523 | 0.6622517 | 0.5434783 | 31.06796 | 4.210526 | 0 | 10.52632 | 0 | 0.6243496 | 0 | 0 | 0 | 66.66667 | 0 | 2.826855 | 0 | 1.179802 | 12.5 | 0.3644094 |  | 0 | 0 |  |  |  |  | 0 |  | 0 | 2.576219 |  |  | 0 |  | 0 |  | 0 |  | 1.673004 | 1.428571 | 0.8888889 |  |  | 11.89189 | 0 | 0 | 2.2187 | 2.264151 | 2.098636 |  |  | 2.739038 |  | 3.370787 | 2.536232 |  | 0 |  |  | 2.270927 | 1.967415 | 0 | 1.282051 |  | 1.520087 |  |  | 0.8010681 |  | 0.8230453 |  |  |  |  | 2.601626 |  | 0 | 0 | 0.8298755 |  | 2.790698 |  | 1.078167 |  | 0.6700168 | 0 | 0.8163265 |  | 66.66667 | 0 |  |  | 1.459854 | 1.492537 |  | 2.828283