## Header Sheet
APPENDIX C: | Includes the raw geochemical dataset for a four acid (HCl-HNO3-HClO4-HF) digestion with inductively coupled plasma-optical emission spectrometry (ICP-OES) finish for 32 elements. Please note that analysis and quality assurance are data from various areas around the province and were analyzed in the same batch. Results and quality assurance data are included for samples from Dead Wolf Pond area (NTS 2D/10) include laboratory numbers 7834976 to 7834994, 7834996 to7835003, 7835006 to 7835015, Central Newfoundland (NTS 12A/07) include laboratory number 7835005, while samples from southwest Newfoundland (NTS 11O/16 and 11P/13) include 7834971, 7834973 and 7834975. One sample, 7834969, was taken from the Avalon Peninsula (NTS 1N/10). Data included in the workbook tabs is as follows:
Results ICP-OES | Analytical results of inductively coupled plasma-optical emission spectrometry (ICP-OES) after four acid (HCl-HNO3-HClO4-HF) digestion. Data includes standards (certified reference materials, CRM) and duplicates. Elements analyzed include (in order of analysis): Al pct, As ppm, Ba ppm, Be ppm Ca pct, Cd ppm, Ce ppm, Co ppm, Cr ppm, Cu ppm, Dy ppm, Fe pct, K pct, La ppm, Li ppm, Mg pct, Mn ppm, Mo ppm, Na pct, Nb ppm, Ni ppm, P ppm, Pb ppm, Rb ppm, S2 ppm, Sc ppm, Sr ppm, Ti ppm, V ppm, Y2 ppm, Zn ppm, Zr ppm. Units include: parts per million (ppm), parts per billion (ppb) and in weight percent (pct).
CRM ICP-OES | Analysis of certified reference materials (CRM's), including the lab averages, the upper and lower limits as determined by the mean plus 2 times the standard deviation.
Lab Duplicates ICP-OES | Laboratory duplicate pair results.
Field Duplicates ICP-OES | Field duplicate pair results.
Precision Charts (PC) ICP-OES | Thompson-Howarth precision plots of lab duplicate pairs for elements analyzed in the "Lab Duplicate ICP-OES" tab (Thompson and Howarth, 1978). In these precision plots, the mean of each pair of duplicates is plotted against their absolute difference; both axes are scaled logarithmically (Thompson and Howarth, 1978). A series of parallel lines indicates precision of gradually increasing absolute value, from ±1% to ±200%. Analytical (lab) duplicates are denoted by closed circles.
PC Lab vs Field Duplicates | Thompson-Howarth precision plots of lab and field duplicate pairs for elements analyzed in the "Lab Duplicate ICP-OES" and "Field Duplicate ICP-OES" tabs. In these precision plots, the mean of each pair of duplicates is plotted against their absolute difference; both axes are scaled logarithmically (Thompson and Howarth, 1978). A series of parallel lines indicates precision of gradually increasing absolute value, from ±1% to ±200%. Field duplicates are denoted by open circles, and analytical (lab) duplicates by closed circles; the absolute value of the precision for the former is invariably greater (i.e., the reproducibility is worse).
Metadata | Information including references and explanation of abbreviations used

## Results ICP-OES
Header | LAB_NUM | SAMPLE_NUM | WT_GMS | AL2_PCT | AS2_PPM | BA2_PPM | BE2_PPM | CA2_PCT | CD2_PPM | CE2_PPM | CO2_PPM | CR2_PPM | CU2_PPM | Dy2_PPM | FE2_PCT | K2_PCT | LA2_PPM | LI2_PPM | MG2_PCT | MN2_PPM | MO2_PPM | NA2_PCT | NB2_PPM | NI2_PPM | P2_PPM | PB2_PPM | RB2_PPM | S2_PPM | SC2_PPM | SR2_PPM | TI2_PPM | V2_PPM | Y2_PPM | ZN2_PPM | ZR2_PPM
Element |  |  |  | Al | As | Ba | Be | Ca | Cd | Ce | Co | Cr | Cu | Dy | Fe | K | La | Li | Mg | Mn | Mo | Na | Nb | Ni | P | Pb | Rb | S | Sc | Sr | Ti | V | Y | Zn | Zr
Method |  |  |  | ICP-OES | ICP-OES | ICP-OES | ICP-OES | ICP-OES | ICP-OES | ICP-OES | ICP-OES | ICP-OES | ICP-OES | ICP-OES | ICP-OES | ICP-OES | ICP-OES | ICP-OES | ICP-OES | ICP-OES | ICP-OES | ICP-OES | ICP-OES | ICP-OES | ICP-OES | ICP-OES | ICP-OES | ICP-OES | ICP-OES | ICP-OES | ICP-OES | ICP-OES | ICP-OES | ICP-OES | ICP-OES
Digestion |  |  |  | HF/HCl/HNO3/HClO4 | HF/HCl/HNO3/HClO4 | HF/HCl/HNO3/HClO4 | HF/HCl/HNO3/HClO4 | HF/HCl/HNO3/HClO4 | HF/HCl/HNO3/HClO4 | HF/HCl/HNO3/HClO4 | HF/HCl/HNO3/HClO4 | HF/HCl/HNO3/HClO4 | HF/HCl/HNO3/HClO4 |  | HF/HCl/HNO3/HClO4 | HF/HCl/HNO3/HClO4 | HF/HCl/HNO3/HClO4 | HF/HCl/HNO3/HClO4 | HF/HCl/HNO3/HClO4 | HF/HCl/HNO3/HClO4 | HF/HCl/HNO3/HClO4 | HF/HCl/HNO3/HClO4 | HF/HCl/HNO3/HClO4 | HF/HCl/HNO3/HClO4 | HF/HCl/HNO3/HClO4 | HF/HCl/HNO3/HClO4 | HF/HCl/HNO3/HClO4 | HF/HCl/HNO3/HClO4 | HF/HCl/HNO3/HClO4 | HF/HCl/HNO3/HClO4 | HF/HCl/HNO3/HClO4 | HF/HCl/HNO3/HClO4 | HF/HCl/HNO3/HClO4 | HF/HCl/HNO3/HClO4 | HF/HCl/HNO3/HClO4
Weight used |  |  |  | 1g | 1g | 1g | 1g | 1g | 1g | 1g | 1g | 1g | 1g | 1g | 1g | 1g | 1g | 1g | 1g | 1g | 1g | 1g | 1g | 1g | 1g | 1g | 1g | 1g | 1g | 1g | 1g | 1g | 1g | 1g | 1g
Unit |  |  |  | pct | ppm | ppm | ppm | pct | ppm | ppm | ppm | ppm | ppm | ppm | pct | pct | ppm | ppm | pct | ppm | ppm | pct | ppm | ppm | ppm | ppm | ppm | ppm | ppm | ppm | ppm | ppm | ppm | ppm | ppm
Detection Limits |  |  |  | 0.01 | 1 | 1 | 0.1 | 0.01 | 0.1 | 5 | 1 | 1 | 1 | 0.5 | 0.01 | 0.01 | 1 | 0.1 | 0.01 | 1 | 1 | 0.01 | 1 | 1 | 1 | 1 | 5 | 100 | 0.1 | 1 | 5 | 1 | 1 | 1 | 1
| Lab Number | Sample Number | WT_GMS | AL2_PCT | AS2_PPM | BA2_PPM | BE2_PPM | CA2_PCT | CD2_PPM | CE_PPM | CO2_PPM | CR2_PPM | CU2_PPM | DY2_PPM | FE2_PCT | K2_PCT | LA2_PPM | LI2_PPM | MG2_PCT | MN2_PPM | MO2_PPM | NA2_PCT | NB2_PPM | NI2_PPM | P2_PPM | PB2_PPM | RB2_PPM | S2_PPM | SC2_PPM | SR2_PPM | TI2_PPM | V2_PPM | Y2_PPM | ZN2_PPM | ZR2_PPM
| 7834969 | 23JO5000 |  | 6.42 | 2 | 1068 | 1.7 | 0.51 | -0.1 | 55 | 2 | 3 | 7 | 2.8 | 0.94 | 3.14 | 29 | 3.7 | 0.22 | 428 | -1 | 2.74 | 12 | 3 | 361 | 18 | 99 | -100 | 4.8 | 168 | 1491 | 15 | 17 | 22 | 134
| 7834971 | 23JO5002 |  | 6.59 | 6 | 712 | 4.6 | 2.1 | 0.1 | 82 | 6 | 57 | 7 | 6.4 | 1.94 | 3.13 | 35 | 9 | 0.61 | 621 | -1 | 2.1 | 22 | 13 | 1421 | 29 | 139 | -100 | 12.5 | 256 | 4505 | 59 | 34 | 26 | 143
| 7834970 | 7834969 |  | 6.33 | 2 | 1068 | 1.7 | 0.5 | -0.1 | 54 | 2 | 3 | 7 | 2.8 | 0.92 | 3.09 | 29 | 3.7 | 0.21 | 420 | -1 | 2.74 | 12 | 3 | 357 | 18 | 103 | -100 | 4.7 | 170 | 1457 | 14 | 16 | 22 | 132
| 7834972 | 23JO5003 |  | 7.32 | 4 | 485 | 15.5 | 2.01 | 0.3 | 106 | 14 | 38 | 93 | 5.9 | 4.47 | 1.82 | 39 | 140.1 | 0.95 | 787 | 28 | 1.99 | 14 | 16 | 995 | 18 | 114 | 148 | 16.8 | 244 | 4176 | 109 | 30 | 77 | 161
| 7834973 | 23JO5004 |  | 6.53 | 6 | 426 | 5.2 | 1.64 | 0.2 | 95 | 7 | 36 | 49 | 5.5 | 2.78 | 1.68 | 43 | 30.9 | 0.43 | 559 | 29 | 2.09 | 14 | 12 | 1110 | 18 | 68 | 183 | 9.7 | 281 | 4159 | 73 | 26 | 42 | 191
| 7834975 | 23JO5006 |  | 6.92 | 3 | 609 | 4.6 | 1.41 | 0.1 | 70 | 5 | 25 | 14 | 4.1 | 2.88 | 2.28 | 31 | 84.5 | 0.61 | 621 | 4 | 2.07 | 13 | 9 | 736 | 17 | 89 | 173 | 12.3 | 236 | 3820 | 68 | 20 | 49 | 164
| 7834976 | 23JO5007 |  | 5.68 | 6 | 278 | 5.7 | 0.49 | -0.1 | 79 | 6 | 96 | 11 | 3.7 | 2.03 | 1.79 | 41 | 31 | 0.41 | 683 | -1 | 1.7 | 16 | 22 | 827 | 17 | 116 | -100 | 7.8 | 103 | 4954 | 45 | 18 | 36 | 129
| 7834977 | 23JO5008 |  | 5.37 | 5 | 271 | 6.4 | 0.51 | -0.1 | 88 | 7 | 68 | 10 | 4.1 | 1.6 | 1.86 | 45 | 35.6 | 0.34 | 651 | 1 | 1.82 | 17 | 24 | 545 | 30 | 121 | -100 | 7.5 | 115 | 4850 | 40 | 21 | 30 | 138
| 7834978 | 23JO5009 |  | 4.97 | 5 | 243 | 5.8 | 0.6 | -0.1 | 80 | 5 | 50 | 7 | 4.3 | 1.84 | 1.8 | 39 | 17.9 | 0.21 | 822 | -1 | 1.8 | 19 | 15 | 840 | 23 | 110 | -100 | 5.2 | 120 | 5038 | 40 | 23 | 24 | 166
| 7834979 | 23JO5010 |  | 5.64 | 5 | 299 | 5.3 | 0.4 | -0.1 | 71 | 6 | 81 | 12 | 3.2 | 1.92 | 1.89 | 34 | 28.3 | 0.41 | 634 | -1 | 1.7 | 17 | 24 | 534 | 15 | 114 | -100 | 7.8 | 108 | 5097 | 45 | 16 | 33 | 116
| 7834980 | TILL-1 |  | 6.89 | 14 | 707 | 1.5 | 1.81 | 0.3 | 70 | 20 | 71 | 50 | 5.3 | 4.92 | 1.73 | 28 | 14.9 | 1.25 | 1462 | 2 | 2.03 | 10 | 26 | 937 | 18 | 45 | 206 | 16 | 344 | 5944 | 106 | 28 | 89 | 130
| 7834981 | 23JO5011 |  | 5.88 | 6 | 336 | 5.3 | 0.4 | 0.1 | 97 | 12 | 86 | 17 | 3.2 | 2.35 | 1.86 | 35 | 36.3 | 0.53 | 765 | -1 | 1.54 | 18 | 31 | 537 | 25 | 114 | -100 | 10 | 113 | 5318 | 56 | 15 | 43 | 107
| 7834982 | 23JO5012 |  | 5.29 | 4 | 319 | 5.8 | 0.75 | -0.1 | 85 | 5 | 58 | 9 | 5.3 | 2.15 | 1.89 | 36 | 18.2 | 0.23 | 779 | -1 | 1.73 | 20 | 15 | 960 | 21 | 105 | -100 | 6.4 | 153 | 5167 | 47 | 27 | 28 | 126
| 7834983 | 23JO5013 |  | 4.75 | 4 | 313 | 5.3 | 0.76 | -0.1 | 86 | 5 | 96 | 6 | 6.1 | 2.26 | 1.88 | 38 | 16.6 | 0.24 | 877 | -1 | 1.77 | 21 | 15 | 960 | 18 | 102 | -100 | 6.6 | 153 | 5631 | 48 | 30 | 22 | 160
| 7834984 | 23JO5014 |  | 5.9 | 10 | 315 | 5.4 | 0.56 | -0.1 | 83 | 6 | 77 | 9 | 4.7 | 1.57 | 1.79 | 41 | 34.2 | 0.39 | 689 | 2 | 1.54 | 18 | 22 | 885 | 21 | 102 | 176 | 8.4 | 118 | 5082 | 43 | 22 | 35 | 128
| 7834985 | 23JO5015 |  | 6.69 | 5 | 345 | 4.5 | 0.34 | -0.1 | 73 | 10 | 127 | 15 | 3.4 | 2.33 | 1.74 | 36 | 48.6 | 0.72 | 619 | -1 | 1.34 | 17 | 43 | 303 | 14 | 111 | 157 | 11.6 | 95 | 5353 | 60 | 15 | 45 | 117
| 7834986 | 23JO5016 |  | 6.24 | 5 | 338 | 4.8 | 0.41 | -0.1 | 85 | 9 | 104 | 14 | 4.3 | 2.33 | 1.86 | 43 | 42.7 | 0.59 | 672 | -1 | 1.39 | 19 | 34 | 663 | 14 | 120 | -100 | 11.2 | 99 | 5283 | 53 | 20 | 42 | 135
| 7834987 | 23JO5017 |  | 6.14 | 3 | 332 | 7.1 | 0.36 | -0.1 | 84 | 5 | 40 | 3 | 3.6 | 1.33 | 2.11 | 43 | 38.5 | 0.28 | 604 | -1 | 1.57 | 20 | 13 | 360 | 17 | 137 | 142 | 7.4 | 104 | 4026 | 31 | 17 | 30 | 138
| 7834988 | 23JO5018 |  | 5.08 | 3 | 255 | 5.1 | 0.63 | -0.1 | 79 | 18 | 156 | 9 | 4 | 2.03 | 1.36 | 40 | 40 | 0.55 | 779 | 3 | 1.54 | 19 | 33 | 822 | 16 | 93 | -100 | 9.1 | 114 | 6504 | 48 | 19 | 43 | 146
| 7834989 | 23JO5019 |  | 6.15 | 6 | 344 | 5 | 0.46 | 0.1 | 91 | 11 | 112 | 54 | 4 | 2.83 | 2 | 43 | 43.3 | 0.65 | 793 | 1 | 1.33 | 19 | 30 | 715 | 22 | 114 | -100 | 12.3 | 97 | 6280 | 67 | 19 | 81 | 133
| 7834990 | 7834985 |  | 6.83 | 6 | 358 | 4.5 | 0.33 | -0.1 | 70 | 11 | 129 | 16 | 3.4 | 2.43 | 1.79 | 35 | 51.1 | 0.76 | 613 | -1 | 1.32 | 17 | 46 | 299 | 14 | 113 | 159 | 12.1 | 93 | 5154 | 63 | 15 | 47 | 110
| 7834991 | 23JO5020 |  | 6.82 | 14 | 399 | 4.5 | 0.33 | 0.1 | 85 | 12 | 96 | 45 | 3.7 | 3.03 | 2.17 | 43 | 42 | 0.72 | 895 | -1 | 1.42 | 18 | 30 | 565 | 22 | 119 | -100 | 14.1 | 100 | 6054 | 73 | 17 | 74 | 116
| 7834992 | 23JO5021 |  | 7.22 | 65 | 503 | 4.7 | 0.27 | 0.3 | 158 | 17 | 86 | 54 | 6 | 3.95 | 2.21 | 64 | 59.2 | 0.77 | 893 | 1 | 1.14 | 20 | 39 | 344 | 72 | 118 | 233 | 14.6 | 82 | 6612 | 82 | 28 | 119 | 132
| 7834993 | 23JO5022 |  | 6.45 | 137 | 456 | 4.7 | 0.4 | 0.4 | 283 | 35 | 127 | 45 | 4.4 | 4.31 | 2.05 | 47 | 66.2 | 0.77 | 1217 | 1 | 1.1 | 19 | 54 | 868 | 70 | 119 | 102 | 13.1 | 92 | 6370 | 80 | 19 | 129 | 124
| 7834994 | 23JO5023 |  | 6.87 | 48 | 444 | 4.4 | 0.61 | 0.3 | 135 | 28 | 130 | 69 | 5.2 | 3.75 | 1.83 | 55 | 53.1 | 1.04 | 1392 | -1 | 1.28 | 19 | 64 | 607 | 21 | 114 | -100 | 14.5 | 116 | 6830 | 88 | 23 | 90 | 118
| 7834996 | 23JO5025 |  | 5.98 | 6 | 362 | 5.1 | 0.47 | -0.1 | 75 | 25 | 138 | 37 | 3.6 | 2.32 | 1.65 | 38 | 54.1 | 0.68 | 817 | -1 | 1.4 | 18 | 40 | 457 | 18 | 101 | -100 | 12 | 98 | 6866 | 64 | 17 | 48 | 137
| 7834997 | 23JO5026 |  | 5.31 | 13 | 261 | 4.3 | 0.58 | 0.2 | 109 | 12 | 141 | 52 | 5.9 | 2.78 | 1.37 | 49 | 34.9 | 0.62 | 931 | -1 | 1.41 | 17 | 30 | 624 | 25 | 82 | -100 | 10.5 | 96 | 6824 | 61 | 27 | 63 | 130
| 7834998 | 23JO5027 |  | 5.52 | 24 | 289 | 4.5 | 0.44 | 0.2 | 128 | 16 | 145 | 51 | 5.6 | 2.89 | 1.41 | 51 | 38.3 | 0.62 | 901 | -1 | 1.39 | 18 | 35 | 372 | 34 | 85 | -100 | 11.1 | 93 | 7120 | 63 | 26 | 91 | 134
| 7834999 | 23JO5028 |  | 6 | 105 | 299 | 4.9 | 0.38 | 0.5 | 272 | 21 | 131 | 92 | 10.5 | 3.48 | 1.6 | 81 | 48.1 | 0.65 | 1128 | -1 | 1.26 | 19 | 37 | 341 | 40 | 87 | -100 | 13.4 | 87 | 7189 | 70 | 44 | 97 | 142
| 7835000 | TILL-2 |  | 7.8 | 22 | 521 | 3.5 | 0.87 | 0.4 | 97 | 17 | 75 | 157 | 4.4 | 3.76 | 2.33 | 46 | 43.8 | 1.05 | 778 | 13 | 1.6 | 18 | 33 | 728 | 29 | 131 | 313 | 13.8 | 170 | 5256 | 82 | 20 | 117 | 108
| 7835001 | 23JO5029 |  | 7.64 | 26 | 436 | 3.9 | 0.21 | 0.2 | 53 | 27 | 174 | 41 | 2.7 | 4.09 | 1.34 | 27 | 55.6 | 0.49 | 2645 | 1 | 0.89 | 13 | 43 | 1381 | 33 | 85 | 274 | 12.3 | 64 | 4878 | 77 | 12 | 126 | 91
| 7835002 | 23JO5030 |  | 5.92 | 4 | 340 | 5.1 | 0.63 | -0.1 | 85 | 9 | 97 | 10 | 4.7 | 2.03 | 1.86 | 40 | 28.1 | 0.43 | 827 | 1 | 1.7 | 17 | 26 | 954 | 12 | 103 | -100 | 8.5 | 131 | 5496 | 49 | 23 | 38 | 129
| 7835003 | 23JO5031 |  | 5.68 | 6 | 350 | 5 | 0.68 | -0.1 | 90 | 9 | 90 | 16 | 5.2 | 2.25 | 1.91 | 40 | 28.8 | 0.43 | 799 | -1 | 1.67 | 17 | 24 | 977 | 16 | 104 | -100 | 8.5 | 135 | 5204 | 52 | 25 | 36 | 114
| 7835005 | 23JO5033 |  | 5.92 | 66 | 327 | 1.1 | 1.06 | 0.3 | 60 | 31 | 58 | 92 | 5.7 | 5.48 | 0.91 | 28 | 12.1 | 1.02 | 1599 | 2 | 2 | 10 | 33 | 1031 | 12 | 35 | -100 | 26.2 | 134 | 7555 | 157 | 30 | 104 | 83
| 7835006 | 23JO5034 |  | 5.74 | 10 | 383 | 4.3 | 0.45 | 0.1 | 60 | 13 | 132 | 12 | 3.1 | 2.62 | 1.43 | 30 | 76.2 | 0.62 | 1245 | 2 | 1.21 | 16 | 39 | 568 | 19 | 88 | 194 | 10.4 | 91 | 5805 | 66 | 16 | 61 | 120
| 7835007 | 23JO5035 |  | 4.57 | 21 | 231 | 4.7 | 0.52 | 0.1 | 91 | 19 | 123 | 40 | 4.5 | 2.32 | 1.24 | 40 | 26.9 | 0.46 | 1170 | -1 | 1.39 | 16 | 31 | 904 | 25 | 78 | -100 | 8 | 89 | 6149 | 47 | 21 | 40 | 141
| 7835008 | 23JO5036 |  | 4.44 | 18 | 215 | 4.9 | 0.5 | 0.1 | 88 | 17 | 118 | 34 | 4.2 | 2.18 | 1.17 | 39 | 24.6 | 0.41 | 1115 | -1 | 1.38 | 16 | 27 | 858 | 22 | 73 | -100 | 7.5 | 87 | 5973 | 45 | 20 | 38 | 136
| 7835009 | 23JO5037 |  | 5.19 | 12 | 248 | 4.4 | 0.37 | 0.1 | 79 | 9 | 119 | 28 | 3.1 | 2.32 | 1.21 | 35 | 28.6 | 0.49 | 869 | -1 | 1.38 | 15 | 25 | 252 | 20 | 73 | 169 | 9 | 87 | 5984 | 53 | 15 | 39 | 122
| 7835010 | 7835005 |  | 5.89 | 65 | 321 | 1.1 | 1.05 | 0.3 | 60 | 31 | 59 | 92 | 5.6 | 5.46 | 0.9 | 28 | 12.3 | 1.02 | 1594 | 2 | 2 | 10 | 34 | 1022 | 11 | 37 | -100 | 26.1 | 132 | 7527 | 157 | 29 | 103 | 83
| 7835011 | 23JO5038 |  | 6.06 | 17 | 293 | 5.5 | 0.53 | 0.1 | 73 | 17 | 127 | 47 | 3.6 | 2.74 | 1.55 | 31 | 39.9 | 0.7 | 1101 | -1 | 1.42 | 13 | 40 | 921 | 17 | 91 | -100 | 10.7 | 94 | 5218 | 65 | 16 | 48 | 102
| 7835012 | 23JO5039 |  | 5.67 | 10 | 258 | 7.2 | 0.52 | 0.1 | 77 | 12 | 103 | 33 | 3.6 | 2.55 | 1.51 | 35 | 39.6 | 0.57 | 962 | -1 | 1.49 | 15 | 28 | 869 | 16 | 95 | -100 | 9.7 | 91 | 6045 | 59 | 16 | 42 | 121
| 7835013 | 23JO5040 |  | 5.95 | 5 | 270 | 7.4 | 0.7 | -0.1 | 68 | 10 | 97 | 15 | 3.5 | 2.04 | 1.67 | 33 | 41.5 | 0.57 | 803 | -1 | 1.75 | 14 | 25 | 957 | 13 | 107 | -100 | 9.4 | 105 | 5412 | 54 | 16 | 39 | 111
| 7835014 | 23JO5041 |  | 5.8 | 23 | 172 | 6.9 | 0.48 | -0.1 | 88 | 9 | 87 | 21 | 3.7 | 2.59 | 1.09 | 36 | 30.6 | 0.37 | 934 | -1 | 1.46 | 15 | 18 | 624 | 19 | 67 | 214 | 7.9 | 84 | 6195 | 50 | 16 | 36 | 126
| 7835015 | 23JO5042 |  | 5.77 | 10 | 240 | 6.3 | 0.42 | 0.1 | 77 | 10 | 94 | 30 | 3 | 2.51 | 1.35 | 31 | 36.1 | 0.48 | 848 | -1 | 1.35 | 15 | 26 | 654 | 19 | 85 | 103 | 9.2 | 82 | 5991 | 57 | 13 | 38 | 116

## CRM ICP-OES
TILL-1 |  | Al % | As ppm | Ba ppm | Be ppm | Ca % | Cd ppm | Ce ppm | Co ppm | Cr ppm | Cu ppm | Dy ppm | Fe % | K % | La ppm | Li ppm | Mg % | Mn ppm | Mo ppm | Na % | Nb ppm | Ni ppm | P ppm | Pb ppm | Rb ppm | S ppm | Sc ppm | Sr ppm | Ti ppm | V ppm | Y ppm | Zn ppm | Zr ppm
rec |  | 7.3 | 18 | 702 | 2.4 | 1.94 | <0.2 | 71 | 18 | 65 | 47 |  | 4.81 | 1.84 | 28 | 15 | 1.3 | 1420 | 2 | 2.01 | 10 | 24 | 930 | 22 | 44 | <500 | 13 | 291 | 5990 | 99 | 38 | 98 | 502
avg |  | 6.768281 | 15.94178 | 699.3452 | 1.532543 | 1.813192 | 0.2781796 | 67.9914 | 20.01638 | 61.73841 | 48.60295 | 4.677185 | 4.750343 | 1.693967 | 26.39086 | 14.66892 | 1.221178 | 1403.592 | 0.5966976 | 2.037051 | 8.394496 | 25.42725 | 900.972 | 19.33223 | 43.76844 | 212.671 | 14.87407 | 330.1369 | 5021.96 | 100.6052 | 25.67775 | 89.14265 | 79.41618
UCL |  | 7.099442 | 17.73979 | 742.6523 | 1.597846 | 1.896017 | 0.4623036 | 74.62448 | 20.79743 | 67.09102 | 51.16933 | 6.342009 | 4.997048 | 1.784038 | 28.49912 | 15.73651 | 1.288244 | 1511.257 | 1.815024 | 2.461657 | 9.530484 | 30.62043 | 977.8435 | 21.21298 | 50.9236 | 270.8009 | 15.74633 | 346.8738 | 5595.391 | 111.5671 | 30.9078 | 94.38545 | 105.0484
LCL |  | 6.437119 | 14.14376 | 656.0381 | 1.46724 | 1.730368 | 0.09405557 | 61.35832 | 19.23534 | 56.38579 | 46.03657 | 3.012362 | 4.503637 | 1.603895 | 24.28261 | 13.60132 | 1.154111 | 1295.928 | -0.6216286 | 1.612445 | 7.258509 | 20.23408 | 824.1005 | 17.45148 | 36.61328 | 154.541 | 14.00181 | 313.4 | 4448.529 | 89.64329 | 20.4477 | 83.89985 | 53.78394
7834980 | TILL-1 | 6.89 | 14 | 707 | 1.5 | 1.81 | 0.3 | 70 | 20 | 71 | 50 | 5.3 | 4.92 | 1.73 | 28 | 14.9 | 1.25 | 1462 | 2 | 2.03 | 10 | 26 | 937 | 18 | 45 | 206 | 16 | 344 | 5944 | 106 | 28 | 89 | 130
TILL-2 |  | Al % | As ppm | Ba ppm | Be ppm | Ca % | Cd ppm | Ce ppm | Co ppm | Cr ppm | Cu ppm | Dy ppm | Fe % | K % | La ppm | Li ppm | Mg % | Mn ppm | Mo ppm | Na % | Nb ppm | Ni ppm | P ppm | Pb ppm | Rb ppm | S ppm | Sc ppm | Sr ppm | Ti ppm | V ppm | Y ppm | Zn ppm | Zr ppm
rec |  | 8.5 | 26 | 540 | 4 | 0.91 | 0.3 | 98 | 15 | 74 | 150 |  | 3.84 | 2.55 | 44 | 47 | 1.1 | 780 | 14 | 1.62 | 20 | 32 | 750 | 31 | 143 | <500 | 12 | 144 | 5300 | 77 | 40 | 130 | 390
avg |  | 7.9372 | 24.35401 | 532.9925 | 3.545421 | 0.8858862 | 0.3634427 | 88.17238 | 17.10514 | 68.59048 | 159.0443 | 3.828113 | 3.830485 | 2.342647 | 41.36499 | 44.55482 | 1.056677 | 775.8308 | 13.08752 | 1.625758 | 15.96646 | 33.1186 | 699.2898 | 30.04799 | 140.2595 | 302.5301 | 13.37236 | 169.5284 | 4744.59 | 81.06559 | 17.85163 | 119.8927 | 80.85929
UCL |  | 8.30522 | 26.50574 | 567.3027 | 3.678244 | 0.9295919 | 0.5185085 | 100.2875 | 17.9864 | 74.40664 | 168.6259 | 4.563289 | 4.030136 | 2.480322 | 47.56659 | 47.47381 | 1.109777 | 836.182 | 13.99475 | 1.942901 | 18.40966 | 37.26687 | 751.9216 | 32.27887 | 159.6883 | 356.2527 | 14.10064 | 177.6391 | 5318.02 | 86.12582 | 19.85107 | 125.4592 | 103.6295
LCL |  | 7.56918 | 22.20228 | 498.6822 | 3.412598 | 0.8421805 | 0.208377 | 76.05727 | 16.22388 | 62.77433 | 149.4628 | 3.092938 | 3.630835 | 2.204973 | 35.1634 | 41.63583 | 1.003577 | 715.4797 | 12.18029 | 1.308614 | 13.52326 | 28.97032 | 646.6581 | 27.81712 | 120.8307 | 248.8076 | 12.64409 | 161.4177 | 4171.161 | 76.00537 | 15.8522 | 114.3262 | 58.08908
7835000 | TILL-2 | 7.8 | 22 | 521 | 3.5 | 0.87 | 0.4 | 97 | 17 | 75 | 157 | 4.4 | 3.76 | 2.33 | 46 | 43.8 | 1.05 | 778 | 13 | 1.6 | 18 | 33 | 728 | 29 | 131 | 313 | 13.8 | 170 | 5256 | 82 | 20 | 117 | 108

## Lab Duplicates ICP-OES
Lab Number | Sample Number | Al % | As ppm | Ba ppm | Be ppm | Ca % | Cd ppm | Ce ppm | Co ppm | Cr ppm | Cu ppm | Dy ppm | Fe % | K % | La ppm | Li ppm | Mg % | Mn ppm | Mo ppm | Na % | Nb ppm | Ni ppm | P ppm | Pb ppm | Rb ppm | S ppm | Sc ppm | Sr ppm | Ti ppm | V ppm | Y ppm | Zn ppm | Zr ppm | Dup
7834969 | 23JO5000 | 6.42 | 2 | 1068 | 1.7 | 0.51 | -0.1 | 55 | 2 | 3 | 7 | 2.8 | 0.94 | 3.14 | 29 | 3.7 | 0.22 | 428 | -1 | 2.74 | 12 | 3 | 361 | 18 | 99 | -100 | 4.8 | 168 | 1491 | 15 | 17 | 22 | 134 | d
7834970 | 7834969 | 6.33 | 2 | 1068 | 1.7 | 0.5 | -0.1 | 54 | 2 | 3 | 7 | 2.8 | 0.92 | 3.09 | 29 | 3.7 | 0.21 | 420 | -1 | 2.74 | 12 | 3 | 357 | 18 | 103 | -100 | 4.7 | 170 | 1457 | 14 | 16 | 22 | 132 | d
7834985 | 23JO5015 | 6.69 | 5 | 345 | 4.5 | 0.34 | -0.1 | 73 | 10 | 127 | 15 | 3.4 | 2.33 | 1.74 | 36 | 48.6 | 0.72 | 619 | -1 | 1.34 | 17 | 43 | 303 | 14 | 111 | 157 | 11.6 | 95 | 5353 | 60 | 15 | 45 | 117 | d
7834990 | 7834985 | 6.83 | 6 | 358 | 4.5 | 0.33 | -0.1 | 70 | 11 | 129 | 16 | 3.4 | 2.43 | 1.79 | 35 | 51.1 | 0.76 | 613 | -1 | 1.32 | 17 | 46 | 299 | 14 | 113 | 159 | 12.1 | 93 | 5154 | 63 | 15 | 47 | 110 | d
7835005 | 23JO5033 | 5.92 | 66 | 327 | 1.1 | 1.06 | 0.3 | 60 | 31 | 58 | 92 | 5.7 | 5.48 | 0.91 | 28 | 12.1 | 1.02 | 1599 | 2 | 2 | 10 | 33 | 1031 | 12 | 35 | -100 | 26.2 | 134 | 7555 | 157 | 30 | 104 | 83 | d
7835010 | 7835005 | 5.89 | 65 | 321 | 1.1 | 1.05 | 0.3 | 60 | 31 | 59 | 92 | 5.6 | 5.46 | 0.9 | 28 | 12.3 | 1.02 | 1594 | 2 | 2 | 10 | 34 | 1022 | 11 | 37 | -100 | 26.1 | 132 | 7527 | 157 | 29 | 103 | 83 | d

## Field Duplicates ICP-OES
Lab Number | Sample Number | Sample Duplicate | AL2_PCT | AS2_PPM | BA2_PPM | BE2_PPM | CA2_PCT | CD2_PPM | CE_PPM | CO2_PPM | CR2_PPM | CU2_PPM | DY2_PPM | FE2_PCT | K2_PCT | LA2_PPM | LI2_PPM | MG2_PCT | MN2_PPM | MO2_PPM | NA2_PCT | NB2_PPM | NI2_PPM | P2_PPM | PB2_PPM | RB2_PPM | S2_PPM | SC2_PPM | SR2_PPM | TI2_PPM | V2_PPM | Y2_PPM | ZN2_PPM | ZR2_PPM
7834985 | 23JO5015 | Original | 6.69 | 5 | 345 | 4.5 | 0.34 | -0.1 | 73 | 10 | 127 | 15 | 3.4 | 2.33 | 1.74 | 36 | 48.6 | 0.72 | 619 | -1 | 1.34 | 17 | 43 | 303 | 14 | 111 | 157 | 11.6 | 95 | 5353 | 60 | 15 | 45 | 117
7834986 | 23JO5016 | Duplicate | 6.24 | 5 | 338 | 4.8 | 0.41 | -0.1 | 85 | 9 | 104 | 14 | 4.3 | 2.33 | 1.86 | 43 | 42.7 | 0.59 | 672 | -1 | 1.39 | 19 | 34 | 663 | 14 | 120 | -100 | 11.2 | 99 | 5283 | 53 | 20 | 42 | 135
7835007 | 23JO5035 | Original | 4.57 | 21 | 231 | 4.7 | 0.52 | 0.1 | 91 | 19 | 123 | 40 | 4.5 | 2.32 | 1.24 | 40 | 26.9 | 0.46 | 1170 | -1 | 1.39 | 16 | 31 | 904 | 25 | 78 | -100 | 8 | 89 | 6149 | 47 | 21 | 40 | 141
7835008 | 23JO5036 | Duplicate | 4.44 | 18 | 215 | 4.9 | 0.5 | 0.1 | 88 | 17 | 118 | 34 | 4.2 | 2.18 | 1.17 | 39 | 24.6 | 0.41 | 1115 | -1 | 1.38 | 16 | 27 | 858 | 22 | 73 | -100 | 7.5 | 87 | 5973 | 45 | 20 | 38 | 136

## Metadata
REFERENCES
Finch, C., Roldan, R., Walsh, L., Kelly, J. and Amor, S.D.
2018: Analytical methods for chemical analysis of geological materials. Government of
Newfoundland and Labrador, Department of Natural Resources, Geological Survey, Open File
NFLD/3316, 67 pages.
Govindaraju, K.
1994: Special Issue of Geostandards Newsletter, Working Group "Analytical Standards of Minerals, Ores and Rocks,
Vandoeuvre-lès-Nancy, France, 158 pages.
Lichte, F.E., Golightly, D.W. and Lamothe, P.J.
1987: Inductively Coupled Plasma-Atomic Emission Spectrometry. In Methods for
Geochemical Analysis. U.S. Geological Survey Bulletin 1770, pages B1-B10
Maxwell, J.A.
1968: Rock and Mineral Analysis. John Wiley and Sons, New York, London, Sydney and
Toronto, 584 pages.
Riddle, C.
1993: Analysis of Geological Materials. Marcel Dekker, INC, 270 Madison Avenue, New
York, New York, 10016, 463 pages
ACRONYMS
% | Dried Weight Percent
Avg | Average of All Laboratory Determinations
CRM | Certified Reference Material
DL | Detection Limit
DUPS | Laboratory Duplicates
ICP-OES 4 ACID | Inductively Coupled Plasma-Optical Emission Spectrometry Four Acid Digestion
LCL | Lower Control Limit (average -2 standard deviations)
LOI | Loss on Ignition
ppm | Parts Per Million
Rec | Recommended Value/Certified Value
UCL | Upper Control Limit (average +2 standard deviations)